## TableProperties
CrystalSystem | E<sub>g</sub> | IsCalculated | ReferenceId | Temperature | StructureType | SpaceGroup | Comment
Cubic | 3.1 | 0 | 30
Cubic | 3.115 | 0 | 32 | 4.2
Cubic | 2.8 | 0 | 37 | 300
Cubic | 3.047 | 0 | 581 | 80 | sphalerite | F4(-)3m | Optical absorption spectroscopy. Excitonic transition. Thin film, polycristalline
Cubic | 3.07 | 0 | 581 | 300 | sphalerite | F4(-)3m | Estimation. Direct transition. Single crystal