## TableProperties
E<sub>g</sub> | IsCalculated | ReferenceId | Temperature | CrystalSystem | StructureType | SpaceGroup | Comment
4.1 | 0 | 30
3.249 | 0 | 32 | 2
3.2468 | 0 | 32 | 6.8
3 | 0 | 30 | 300
3 | 0 | 37 | 300
3 | 0 | 72 | 298 | Cubic
3.1 | 0 | 72 | 298 | Cubic
3.3 | 0 | 72 | 298 | Cubic
3.22 | 0 | 581 | 0 | Cubic | NaCl | Fm3(-)m | Optical absorption spectroscopy. Indirect transition. Single crystal
5.1 | 0 | 581 | 0 | Cubic | NaCl | Fm3(-)m | Estimation
3.246 | 0 | 581 | 4.2 | Cubic | NaCl | Fm3(-)m | Optical absorption spectroscopy. Indirect transition. Single crystal
3.25 | 0 | 581 | 4.2 | Cubic | NaCl | Fm3(-)m | Optical absorption spectroscopy. Indirect transition. Single crystal
3.252 | 0 | 581 | 4.2 | Cubic | NaCl | Fm3(-)m | Optical absorption spectroscopy. Indirect transition. Single crystal
3.22 | 0 | 581 | 77 | Cubic | NaCl | Fm3(-)m | Optical absorption spectroscopy. Indirect transition. Single crystal
3.226 | 0 | 581 | 77 | Cubic | NaCl | Fm3(-)m | Optical absorption spectroscopy. Indirect transition. Single crystal
3.08 | 0 | 581 | 300 | Cubic | NaCl | Fm3(-)m | Optical absorption spectroscopy. Indirect transition. Single crystal
3.25 | 0 | 581 | 300 | Cubic | NaCl | Fm3(-)m | Optical absorption spectroscopy. Indirect transition. Single crystal
5.13 | 0 | 581 | 300 | Cubic | NaCl | Fm3(-)m | Optical absorption spectroscopy. Single crystal