## TableProperties
Temperature | E<sub>g</sub> | IsCalculated | ReferenceId | CrystalSystem | StructureType | SpaceGroup | Comment
1.8 | 2.6845 | 0 | 32
2 | 2 | 0 | 30
2 | 2.684 | 0 | 32
300 | 2.9 | 0 | 37
300 | 4.29 | 0 | 37
0 | 2.97 | 0 | 581 | Cubic | NaCl | Fm3(-)m | Optical absorption spectroscopy. Indirect transition. Single crystal
0 | 4.292 | 0 | 581 | Cubic | NaCl | Fm3(-)m | Optical absorption spectroscopy. Excitonic transition. Single crystal
4.2 | 2.683 | 0 | 581 | Cubic | NaCl | Fm3(-)m | Optical absorption spectroscopy. Single crystal
4.2 | 2.69 | 0 | 581 | Cubic | NaCl | Fm3(-)m | Optical absorption spectroscopy. Indirect transition. Single crystal
4.2 | 2.691 | 0 | 581 | Cubic | NaCl | Fm3(-)m | Optical absorption spectroscopy. Indirect transition. Single crystal
77 | 2.676 | 0 | 581 | Cubic | NaCl | Fm3(-)m | Optical absorption spectroscopy. Single crystal
77 | 2.68 | 0 | 581 | Cubic | NaCl | Fm3(-)m | Optical absorption spectroscopy. Indirect transition. Single crystal
300 | 2.52 | 0 | 581 | Cubic | NaCl | Fm3(-)m | Optical absorption spectroscopy. Indirect transition. Single crystal
300 | 2.6 | 0 | 581 | Cubic | NaCl | Fm3(-)m | Optical absorption spectroscopy. Indirect transition. Single crystal
300 | 2.68 | 0 | 581 | Cubic | NaCl | Fm3(-)m | Optical absorption spectroscopy. Indirect transition. Single crystal
300 | 4.29 | 0 | 581 | Cubic | NaCl | Fm3(-)m | Optical absorption spectroscopy. Single crystal