## TableProperties
CrystalSystem | StructureType | SpaceGroup | E<sub>g</sub> | IsCalculated | ReferenceId | Temperature | Comment
Orthorhombic | PbCl<sub>2</sub> | Pnma | 0.5 | 0 | 27
Orthorhombic | PbCl<sub>2</sub> | Pnma | 0.46 | 0 | 27 | 0
Orthorhombic | PbCl<sub>2</sub> | Pnma | 0.46 | 0 | 33 | 0
Orthorhombic | PbCl<sub>2</sub> | Pnma | 0.46 | 0 | 36 | 0
Orthorhombic | PbCl<sub>2</sub> | Pnma | 0.46 | 0 | 37 | 0
Orthorhombic | PbCl<sub>2</sub> | Pnma | 0.46 | 0 | 27 | 300
Orthorhombic | PbCl<sub>2</sub> | Pnma | 0.46 | 0 | 33 | 300
Orthorhombic | PbCl<sub>2</sub> | Pnma | 0.46 | 0 | 37 | 300
Orthorhombic | PbCl<sub>2</sub> | Pnma | 0.46 | 0 | 581 | 300 | Thermal activation. Polycristalline. Activation energy