## TableProperties
Modification | CrystalSystem | StructureType | SpaceGroup | E<sub>g</sub> | IsCalculated | ReferenceId | Temperature
&alpha; | Tetragonal | Zn<sub>3</sub>P<sub>2</sub> | P4<sub>2</sub>/nmc | 1.2 | 0 | 27
&alpha; | Tetragonal | Zn<sub>3</sub>P<sub>2</sub> | P4<sub>2</sub>/nmc | 1.15 | 0 | 27 | 300
&alpha; | Tetragonal | Zn<sub>3</sub>P<sub>2</sub> | P4<sub>2</sub>/nmc | 1.15 | 0 | 30 | 300
&alpha; | Tetragonal | Zn<sub>3</sub>P<sub>2</sub> | P4<sub>2</sub>/nmc | 1.15 | 0 | 36 | 300
&beta; | Tetragonal |  |  | 2 | 0 | 30
&beta; | Tetragonal |  |  | 2.18 | 0 | 30