## TableProperties
CrystalSystem | SpaceGroup | E<sub>g</sub> | IsCalculated | ReferenceId | Temperature | Direction
Tetragonal | P4<sub>1</sub>2<sub>1</sub>2 | 0.81 | 0 | 131
Tetragonal | P4<sub>1</sub>2<sub>1</sub>2 | 2.134 | 0 | 27 | 13
Tetragonal | P4<sub>1</sub>2<sub>1</sub>2 | 2.134 | 0 | 33 | 13
Tetragonal | P4<sub>1</sub>2<sub>1</sub>2 | 2.134 | 0 | 36 | 13
Tetragonal | P4<sub>1</sub>2<sub>1</sub>2 | 1.15 | 0 | 27 | 77
Tetragonal | P4<sub>1</sub>2<sub>1</sub>2 | 1.15 | 0 | 33 | 77
Tetragonal | P4<sub>1</sub>2<sub>1</sub>2 | 1.15 | 0 | 36 | 77
Tetragonal | P4<sub>1</sub>2<sub>1</sub>2 | 2.11 | 0 | 33 | 77
Tetragonal | P4<sub>1</sub>2<sub>1</sub>2 | 2.15 | 0 | 33 | 77
Tetragonal | P4<sub>1</sub>2<sub>1</sub>2 | 2.02 | 0 | 27 | 293
Tetragonal | P4<sub>1</sub>2<sub>1</sub>2 | 2.02 | 0 | 30 | 293
Tetragonal | P4<sub>1</sub>2<sub>1</sub>2 | 2.02 | 0 | 33 | 293
Tetragonal | P4<sub>1</sub>2<sub>1</sub>2 | 2.02 | 0 | 36 | 293
Tetragonal | P4<sub>1</sub>2<sub>1</sub>2 | 1.64 | 0 | 33 | 77 | (-)&chi;
Tetragonal | P4<sub>1</sub>2<sub>1</sub>2 | 1.55 | 0 | 33 | 293 | (-)&chi;
Tetragonal | P4<sub>1</sub>2<sub>1</sub>2 | 1.92 | 0 | 33 | 293 | (-)&chi;
Tetragonal | P4<sub>1</sub>2<sub>1</sub>2 | 1.7 | 0 | 33 | 77 | ¦¦c
Tetragonal | P4<sub>1</sub>2<sub>1</sub>2 | 1.65 | 0 | 33 | 293 | ¦¦c