## TableProperties
CrystalSystem | SpaceGroup | E<sub>g</sub> | IsCalculated | ReferenceId | Temperature | Direction | StructureType | Comment
Monoclinic | P2<sub>1</sub>/c | 0.9 | 0 | 27
Monoclinic | P2<sub>1</sub>/c | 0.9 | 0 | 33
Monoclinic | P2<sub>1</sub>/c | 0.91 | 0 | 33
Monoclinic | P2<sub>1</sub>/c | 0.92 | 0 | 30
Monoclinic | P2<sub>1</sub>/c | 1.2 | 0 | 33 | 0
Monoclinic | P2<sub>1</sub>/c | 0.93 | 0 | 27 | 300 | (-)&chi;
Monoclinic | P2<sub>1</sub>/c | 1.2 | 0 | 27 | 300 | ¦¦c
Monoclinic | P2<sub>1</sub>/c | 1.2 | 0 | 36 | 300 | ¦¦c
Monoclinic | P2<sub>1</sub>/c | 1.3 | 0 | 581 | 0 |  | ZnAs<sub>2</sub> | Thermal activation. Single crystal
Monoclinic | P2<sub>1</sub>/c | 0.93 | 0 | 581 | 297 | &perp;c | ZnAs<sub>2</sub> | Optical absorption spectroscopy. Single crystal
Monoclinic | P2<sub>1</sub>/c | 0.9 | 0 | 581 | 297 | ¦¦c | ZnAs<sub>2</sub> | Optical absorption spectroscopy. Single crystal