## TableProperties
E<sub>g</sub> | IsCalculated | ReferenceId | Temperature | Direction | CrystalSystem | StructureType | SpaceGroup | Comment
1.13 | 0 | 30
1.14 | 0 | 33
1.14 | 0 | 27 | 300
1.14 | 0 | 36 | 300
1.14 | 0 | 37 | 300
1.2 | 0 | 27 | 300
1.2 | 0 | 36 | 300
1.2 | 0 | 37 | 300
1.04 | 0 | 27 | 300 | (-)&chi;
1.04 | 0 | 33 | 300 | (-)&chi;
1.04 | 0 | 36 | 300 | (-)&chi;
1 | 0 | 27 | 300 | ¦¦c
1 | 0 | 30 | 300 | ¦¦c
1 | 0 | 33 | 300 | ¦¦c
1 | 0 | 36 | 300 | ¦¦c
0.89 | 0 | 581 | 300 |  | Tetragonal | CdAs<sub>2</sub> | I4<sub>2</sub>22 | Optical absorption spectroscopy. Thin film, polycristalline
1.04 | 0 | 581 | 297 | &perp;c | Tetragonal | CdAs<sub>2</sub> | I4<sub>2</sub>22 | Optical absorption spectroscopy. Single crystal
1 | 0 | 581 | 297 | ¦¦c | Tetragonal | CdAs<sub>2</sub> | I4<sub>2</sub>22 | Optical absorption spectroscopy. Single crystal