## TableProperties
Modification | CrystalSystem | SpaceGroup | E<sub>g</sub> | IsCalculated | ReferenceId | Temperature
&beta; | Orthorhombic | Pmnn | 1.6 | 0 | 33
&beta; | Orthorhombic | Pmnn | 1.25 | 0 | 27 | 300
&beta; | Orthorhombic | Pmnn | 1.25 | 0 | 30 | 300
&beta; | Orthorhombic | Pmnn | 1.25 | 0 | 37 | 300