## TableProperties
Temperature | E<sub>g</sub> | IsCalculated | ReferenceId | CrystalSystem | SpaceGroup | Comment | StructureType
0 | 2.2 | 0 | 33
300 | 2.6 | 0 | 30
300 | 2.6 | 0 | 33
| 1.38 | 1 | 794 | Cubic | Ia3(-) | Direct. Calculation. Wu-Cohen CGA
| 2.13 | 1 | 794 | Cubic | Ia3(-) | Direct. Calculation. Method of Becke&Johnson
| 2.19 | 1 | 794 | Cubic | Ia3(-) | Direct. Calculation. Engel-Vosko CGA
300 | 1 | 0 | 581 | Cubic | Ia3(-) | Estimation | Mn<sub>2</sub>O<sub>3</sub>
300 | 2.9 | 0 | 581 | Cubic | Ia3(-) | Thermal activation. Polycristalline | Mn<sub>2</sub>O<sub>3</sub>