## TableProperties
CrystalSystem | StructureType | SpaceGroup | Temperature | E<sub>g</sub> | IsCalculated | ReferenceId | Comment | Direction | Modification
Cubic | sphalerite | F4(-)3m | 0 | 3.54 | 0 | 37
Cubic | sphalerite | F4(-)3m | 0 | 3.7 | 0 | 27
Cubic | sphalerite | F4(-)3m | 298 | 3.67 | 0 | 183 | Direct
Cubic | sphalerite | F4(-)3m | 300 | 3.6 | 0 | 27 | Optical
Hexagonal | wurtzite |  |  | 3.66 | 0 | 33
Hexagonal | wurtzite |  |  | 3.68 | 0 | 33
Hexagonal | wurtzite |  |  | 3.78 | 0 | 33
Hexagonal | wurtzite |  | 19 | 3.85 | 0 | 33
Hexagonal | wurtzite |  | 295 | 3.74 | 0 | 33
Hexagonal | wurtzite |  | 298 | 3.7 | 0 | 33
Hexagonal | wurtzite |  | 298 | 3.7 | 0 | 35
Hexagonal | wurtzite |  | 298 | 3.76 | 0 | 33
Hexagonal | wurtzite |  | 300 | 3.56 | 0 | 33
Hexagonal | wurtzite |  | 300 | 3.64 | 0 | 57
Hexagonal | wurtzite |  | 300 | 3.67 | 0 | 33
Hexagonal | wurtzite | P6<sub>3</sub>mc | 0 | 3.82 | 0 | 581 | Excitonic transition. Single crystal
Hexagonal | wurtzite | P6<sub>3</sub>mc | 300 | 3.69 | 0 | 581 | Optical absorption spectroscopy. Single crystal | &perp;c
Hexagonal | wurtzite | P6<sub>3</sub>mc | 300 | 3.704 | 0 | 581 | Optical absorption spectroscopy. Single crystal | &perp;c
Hexagonal | wurtzite | P6<sub>3</sub>mc | 300 | 3.87 | 0 | 581 | Diffuse reflectance spectroscopy. Excitonic transition. Single crystal | &perp;c
Hexagonal | wurtzite | P6<sub>3</sub>mc | 300 | 3.68 | 0 | 581 | Optical absorption spectroscopy. Single crystal | ¦¦c
Hexagonal | wurtzite | P6<sub>3</sub>mc | 300 | 3.73 | 0 | 581 | Optical absorption spectroscopy. Single crystal | ¦¦c
Hexagonal | wurtzite | P6<sub>3</sub>mc | 300 | 3.88 | 0 | 581 | Diffuse reflectance spectroscopy. Excitonic transition. Single crystal | ¦¦c
Cubic | sphalerite | F4(-)3m | 298 | 3.54 | 0 | 72 |  |  | &beta;
Cubic | sphalerite | F4(-)3m | 298 | 3.58 | 0 | 72 |  |  | &beta;
Cubic | sphalerite | F4(-)3m | 298 | 3.6 | 0 | 72 |  |  | &beta;
Cubic | sphalerite | F4(-)3m | 298 | 3.66 | 0 | 72 |  |  | &beta;
Hexagonal | wurtzite |  | 298 | 3.6 | 0 | 72 |  |  | &beta;
Hexagonal | wurtzite |  | 298 | 3.63 | 0 | 72 |  |  | &beta;
Hexagonal | wurtzite |  | 298 | 3.67 | 0 | 72 |  |  | &beta;