## TableProperties
CrystalSystem | StructureType | SpaceGroup | E<sub>g</sub> | IsCalculated | ReferenceId | Comment | Temperature | Direction
Cubic | sphalerite | F4(-)3m | 2.44 | 0 | 60 | Bulk
Cubic | sphalerite | F4(-)3m | 2.5827 | 0 | 32 |  | 1.2
Cubic | sphalerite | F4(-)3m | 2.5966 | 0 | 32 |  | 1.2
Cubic | sphalerite | F4(-)3m | 2.5831 | 0 | 32 |  | 1.6
Cubic | sphalerite | F4(-)3m | 2.598 | 0 | 32 |  | 1.6
Cubic | sphalerite | F4(-)3m | 2.661 | 0 | 32 |  | 1.6
Cubic | sphalerite | F4(-)3m | 2.583 | 0 | 32 |  | 1.8
Cubic | sphalerite | F4(-)3m | 2.599 | 0 | 32 |  | 1.8
Cubic | sphalerite | F4(-)3m | 2.598 | 0 | 32 |  | 2
Cubic | sphalerite | F4(-)3m | 2.582 | 0 | 32 |  | 4.2
Cubic | sphalerite | F4(-)3m | 2.598 | 0 | 32 |  | 4.2
Cubic | sphalerite | F4(-)3m | 2.655 | 0 | 32 |  | 4.2
Cubic | sphalerite | F4(-)3m | 2.573 | 0 | 32 |  | 80
Cubic | sphalerite | F4(-)3m | 2.589 | 0 | 32 |  | 80
Cubic | sphalerite | F4(-)3m | 2.643 | 0 | 32 |  | 80
Cubic | sphalerite | F4(-)3m | 2.485 | 0 | 32 |  | 293
Cubic | sphalerite | F4(-)3m | 2.5 | 0 | 32 |  | 293
Cubic | sphalerite | F4(-)3m | 2.554 | 0 | 32 |  | 293
Cubic | sphalerite | F4(-)3m | 2.4 | 0 | 72 | Direct transition | 298
Cubic | sphalerite | F4(-)3m | 2.42 | 0 | 72 | Direct transition | 298
Cubic | sphalerite | F4(-)3m | 2.5 | 0 | 72 | Direct transition | 298
Cubic | sphalerite | F4(-)3m | 2.52 | 0 | 72 | Direct transition | 298
Cubic | sphalerite | F4(-)3m | 2.53 | 0 | 72 | Direct transition | 298
Cubic | sphalerite | F4(-)3m | 2.4 | 0 | 27 |  | 300
Cubic | sphalerite | F4(-)3m | 2.4 | 0 | 40 |  | 300
Cubic | sphalerite | F4(-)3m | 2.4 | 0 | 50 |  | 300
Cubic | sphalerite | F4(-)3m | 2.42 | 0 | 37 |  | 300
Cubic | sphalerite | F4(-)3m | 2.501 | 0 | 32 |  | 300
Cubic | sphalerite | F4(-)3m | 2.516 | 0 | 32 |  | 300
Cubic | sphalerite | F4(-)3m | 2.579 | 0 | 32 |  | 300
Cubic | sphalerite | F4(-)3m | 2.41 | 0 | 37 |  | 300 | (-)&chi;
Cubic | sphalerite | F4(-)3m | 2.425 | 0 | 37 |  | 300 | ¦¦c