## TableProperties
CrystalSystem | StructureType | SpaceGroup | E<sub>g</sub> | IsCalculated | ReferenceId | Comment | Temperature | Direction
Cubic | sphalerite | F4(-)3m | 2.33 | 0 | 32
Cubic | sphalerite | F4(-)3m | 2.58 | 0 | 27 | Optical
Cubic | sphalerite | F4(-)3m | 2.691 | 0 | 32
Cubic | sphalerite | F4(-)3m | 2.7 | 0 | 50
Cubic | sphalerite | F4(-)3m | 2.713 | 0 | 32
Cubic | sphalerite | F4(-)3m | 2.794 | 0 | 32
Cubic | sphalerite | F4(-)3m | 2.834 | 0 | 32
Cubic | sphalerite | F4(-)3m | 2.8 | 0 | 27 |  | 0
Cubic | sphalerite | F4(-)3m | 2.8 | 0 | 37 |  | 0
Cubic | sphalerite | F4(-)3m | 2.823 | 0 | 32 |  | 0
Cubic | sphalerite | F4(-)3m | 2.8201 | 0 | 32 |  | 1.6
Cubic | sphalerite | F4(-)3m | 2.818 | 0 | 32 |  | 4
Cubic | sphalerite | F4(-)3m | 2.82 | 0 | 32 |  | 4.2
Cubic | sphalerite | F4(-)3m | 2.874 | 0 | 32 |  | 4.2
Cubic | sphalerite | F4(-)3m | 2.82 | 0 | 32 |  | 10
Cubic | sphalerite | F4(-)3m | 2.58 | 0 | 72 |  | 298
Cubic | sphalerite | F4(-)3m | 2.6 | 0 | 72 |  | 298
Cubic | sphalerite | F4(-)3m | 2.67 | 0 | 72 |  | 298
Cubic | sphalerite | F4(-)3m | 2.68 | 0 | 72 |  | 298
Cubic | sphalerite | F4(-)3m | 2.7 | 0 | 72 |  | 298
Cubic | sphalerite | F4(-)3m | 2.6 | 0 | 37 |  | 300
Cubic | sphalerite | F4(-)3m | 2.73 | 0 | 27 | Film | 300
Cubic | sphalerite | F4(-)3m | 2.67 | 0 | 32 |  | 300
Cubic | sphalerite | F4(-)3m | 2.68 | 0 | 32 |  | 300
Cubic | sphalerite | F4(-)3m | 2.7 | 0 | 27 | Optical | 300
Cubic | sphalerite | F4(-)3m | 2.7 | 0 | 32 | Optical | 300
Cubic | sphalerite | F4(-)3m | 2.7 | 0 | 35 | Optical | 300
Cubic | sphalerite | F4(-)3m | 2.7 | 0 | 40 | Optical | 300
Cubic | sphalerite | F4(-)3m | 2.795 | 0 | 32 |  |  | (-)&chi;
Hexagonal | wurtzite | P6<sub>3</sub>mc | 2.874 | 0 | 581 | Optical absorption spectroscopy. Single crystal | 15
Hexagonal | wurtzite | P6<sub>3</sub>mc | 2.795 | 0 | 581 | Photoconduction. Single crystal | 300 | &perp;c