## TableProperties
CrystalSystem | StructureType | SpaceGroup | E<sub>g</sub> | IsCalculated | ReferenceId | Temperature
Cubic | sphalerite | F4(-)3m | 0.15 | 0 | 37
Cubic | sphalerite | F4(-)3m | 0.025 | 0 | 37
Cubic | sphalerite | F4(-)3m | 0.15 | 0 | 37
Cubic | sphalerite | F4(-)3m | 0.46 | 0 | 37
Cubic | sphalerite | F4(-)3m | -0.304 | 0 | 32 | 0
Cubic | sphalerite | F4(-)3m | -0.02 | 0 | 40 | 0
Cubic | sphalerite | F4(-)3m | 0 | 0 | 37 | 0
Cubic | sphalerite | F4(-)3m | 0.02 | 0 | 27 | 0
Cubic | sphalerite | F4(-)3m | -0.22 | 0 | 35 | 4.2
Cubic | sphalerite | F4(-)3m | -0.3025 | 0 | 32 | 4.4
Cubic | sphalerite | F4(-)3m | -0.3025 | 0 | 35 | 4.4
Cubic | sphalerite | F4(-)3m | -0.206 | 0 | 35 | 77
Cubic | sphalerite | F4(-)3m | -0.2 | 0 | 35 | 100
Cubic | sphalerite | F4(-)3m | -0.15 | 0 | 35 | 300
Cubic | sphalerite | F4(-)3m | 0.02 | 0 | 50 | 300
Cubic | sphalerite | F4(-)3m | 0.1 | 0 | 37 | 300