## TableProperties
CrystalSystem | StructureType | SpaceGroup | E<sub>g</sub> | IsCalculated | ReferenceId | Comment | Temperature
Cubic | NaCl | Fm3m | 1.2 | 0 | 27 | Optical for direct transitions
Cubic | NaCl | Fm3m | 1.2 | 0 | 32 | Optical for direct transitions
Cubic | NaCl | Fm3m | 2 | 0 | 37
Cubic | NaCl | Fm3m | 2.3 | 0 | 27 | Optical for direct transitions
Cubic | NaCl | Fm3m | 2.3 | 0 | 27 |  | 0
Cubic | NaCl | Fm3m | 2.3 | 0 | 37 |  | 0
Cubic | NaCl | Fm3m | 1.09 | 0 | 32 |  | 85
Cubic | NaCl | Fm3m | 0.84 | 0 | 32 |  | 100
Cubic | NaCl | Fm3m | 1.09 | 0 | 32 |  | 100
Cubic | NaCl | Fm3m | 2.28 | 0 | 32 |  | 100
Cubic | NaCl | Fm3m | 0.55 | 0 | 32 |  | 300
Cubic | NaCl | Fm3m | 1.35 | 0 | 32 |  | 300
Cubic | NaCl | Fm3m | 2.2 | 0 | 37 |  | 300
Cubic | NaCl | Fm3m | 2.27 | 0 | 32 |  | 300