## TableProperties
Temperature | E<sub>g</sub> | IsCalculated | ReferenceId | CrystalSystem | StructureType | SpaceGroup | Comment
300 | 6 | 0 | 37
70 | 5.6 | 0 | 581 | Cubic | NaCl | Fm3(-)m | Optical absorption spectroscopy. Single crystal
90 | 5.63 | 0 | 581 | Cubic | NaCl | Fm3(-)m | Optical absorption spectroscopy. Thin film, polycristalline
300 | 5.6 | 0 | 581 | Cubic | NaCl | Fm3(-)m