## TableProperties
Temperature | E<sub>g</sub> | IsCalculated | ReferenceId | CrystalSystem | StructureType | SpaceGroup | Comment
300 | 5 | 0 | 37
77 | 4.87 | 0 | 581 | Cubic | NaCl | Fm3(-)m | Optical absorption spectroscopy. Thin film, polycristalline