## TableProperties
Temperature | E<sub>g</sub> | IsCalculated | ReferenceId | Direction | CrystalSystem | SpaceGroup | Comment
4.2 | 2.3707 | 0 | 33
77 | 2.331 | 0 | 33
90 | 2.29 | 0 | 33
90 | 3.05 | 0 | 33
300 | 2.24 | 0 | 37
300 | 2.11 | 0 | 37
300 | 2.14 | 0 | 33
2 | 2.397 | 0 | 33 | (-)&chi;
90 | 3.045 | 0 | 581 |  | Orthorhombic | Cmc2<sub>1</sub> | Diffuse reflectance spectroscopy. Single crystal
204 | 2.795 | 0 | 581 |  | Orthorhombic | Cmc2<sub>1</sub> | Diffuse reflectance spectroscopy. Single crystal
403 | 2.315 | 0 | 581 |  | Orthorhombic | Cmc2<sub>1</sub> | Diffuse reflectance spectroscopy. Single crystal
87 | 2.29 | 0 | 581 |  | Tetragonal |  | Diffuse reflectance spectroscopy. Single crystal
280 | 2.095 | 0 | 581 |  | Tetragonal |  | Photoconduction. Single crystal
298 | 2.13 | 0 | 581 |  | Tetragonal |  | Diffuse reflectance spectroscopy. Single crystal