## TableProperties
CrystalSystem | StructureType | SpaceGroup | Temperature | E<sub>g</sub> | IsCalculated | ReferenceId
Trigonal | B<sub>4</sub>C | R3(-)m | 300 | 1.64 | 0 | 27
Trigonal | B<sub>4</sub>C | R3(-)m | 300 | 1.64 | 0 | 37
Trigonal | B<sub>4</sub>C | R3(-)m | 300 | 1.64 | 0 | 43