## TableProperties
CrystalSystem | StructureType | SpaceGroup | Temperature | E<sub>g</sub> | IsCalculated | ReferenceId | Comment
Trigonal | B<sub>4</sub>C | R3(-)m | 300 | 3.3 | 0 | 27 | Optical