## TableProperties
E<sub>g</sub> | IsCalculated | ReferenceId | Comment | CrystalSystem | StructureType | SpaceGroup | Temperature
0.2 | 0 | 43 | T > 500 K
0.2 | 0 | 45 | T > 500 K
0.3 | 0 | 45
0.4 | 0 | 45 | T > 820 K
2.11 | 0 | 45
4.4 | 0 | 581 | Estimation | Cubic | CaB<sub>6</sub> | Pm3(-)m | 0
3.3 | 0 | 581 | Diffuse reflectance spectroscopy. Single crystal | Cubic | CaB<sub>6</sub> | Pm3(-)m | 300
4.5 | 0 | 581 | Diffuse reflectance spectroscopy. Single crystal | Cubic | CaB<sub>6</sub> | Pm3(-)m | 300