## TableProperties
CrystalSystem | StructureType | SpaceGroup | Temperature | E<sub>g</sub> | IsCalculated | ReferenceId | Comment | Direction
Hexagonal | wurtzite | P6<sub>3</sub>mc | 300 | 5.74 | 0 | 581 | Optical absorption spectroscopy. Single crystal
Hexagonal | wurtzite | P6<sub>3</sub>mc | 300 | 5.88 | 0 | 581 | Optical absorption spectroscopy. Single crystal
Hexagonal | wurtzite | P6<sub>3</sub>mc | 300 | 5.9 | 0 | 581 | Optical absorption spectroscopy. Single crystal
Hexagonal | ZnS | P6<sub>3</sub>mc |  | 3.8 | 0 | 37
Hexagonal | ZnS | P6<sub>3</sub>mc |  | 3.8 | 0 | 27 | Film
Hexagonal | ZnS | P6<sub>3</sub>mc |  | 4 | 0 | 37
Hexagonal | ZnS | P6<sub>3</sub>mc |  | 4.26 | 0 | 43
Hexagonal | ZnS | P6<sub>3</sub>mc |  | 6 | 1 | 27 | Calculation
Hexagonal | ZnS | P6<sub>3</sub>mc |  | 6.2 | 0 | 27
Hexagonal | ZnS | P6<sub>3</sub>mc | 5 | 6.28 | 0 | 31
Hexagonal | ZnS | P6<sub>3</sub>mc | 6 | 6.03 | 0 | 311 | cathodoluminescence
Hexagonal | ZnS | P6<sub>3</sub>mc | 7.5 | 6.09 | 0 | 311 | UV-vis reflectance spectra
Hexagonal | ZnS | P6<sub>3</sub>mc | 300 | 5 | 0 | 37
Hexagonal | ZnS | P6<sub>3</sub>mc | 300 | 5.9 | 0 | 27
Hexagonal | ZnS | P6<sub>3</sub>mc | 300 | 6.28 | 0 | 31
Hexagonal | ZnS | P6<sub>3</sub>mc |  | 5.88 | 0 | 27 |  | (-)&chi;
Hexagonal | ZnS | P6<sub>3</sub>mc |  | 5.74 | 0 | 27 |  | ¦¦c