## TableProperties
CrystalSystem | StructureType | SpaceGroup | E<sub>g</sub> | IsCalculated | ReferenceId | Comment | Temperature
Hexagonal | ZnS | P6<sub>3</sub>mc | 2.1 | 0 | 40
Hexagonal | ZnS | P6<sub>3</sub>mc | 2.4 | 1 | 27 | Calculation
Hexagonal | ZnS | P6<sub>3</sub>mc | 2.21 | 0 | 31 |  | 77
Hexagonal | ZnS | P6<sub>3</sub>mc | 2.11 | 0 | 31 |  | 78
Hexagonal | ZnS | P6<sub>3</sub>mc | 1.95 | 0 | 27 |  | 300
Hexagonal | ZnS | P6<sub>3</sub>mc | 2.05 | 0 | 31 |  | 300
Hexagonal | ZnS | P6<sub>3</sub>mc | 2.09 | 0 | 31 |  | 300
Hexagonal | ZnS | P6<sub>3</sub>mc | 2.1 | 0 | 27 | Film | 300
Hexagonal | ZnS | P6<sub>3</sub>mc | 2.4 | 0 | 37 |  | 300