## TableProperties
CrystalSystem | StructureType | SpaceGroup | Temperature | E<sub>g</sub> | IsCalculated | ReferenceId | Comment
Cubic | sphalerite | F4(-)3m | 6 | 2.51 | 0 | 581 | Optical absorption spectroscopy. Excitonic transition. Single crystal
Cubic | sphalerite | F4(-)3m | 293 | 2.42 | 0 | 581 | Polycristalline
Cubic | sphalerite | F4(-)3m | 300 | 2.45 | 0 | 581 | Optical absorption spectroscopy. Indirect transition. Single crystal
Cubic | sphalerite | F4(-)3m | 300 | 2.65 | 0 | 581 | Estimation. Single crystal
Cubic | ZnS | F4(-)3m |  | 2.42 | 0 | 37
Cubic | ZnS | F4(-)3m |  | 2.45 | 0 | 27
Cubic | ZnS | F4(-)3m |  | 2.45 | 0 | 30
Cubic | ZnS | F4(-)3m |  | 2.45 | 0 | 31
Cubic | ZnS | F4(-)3m |  | 2.5 | 0 | 37
Cubic | ZnS | F4(-)3m |  | 2.52 | 0 | 27
Cubic | ZnS | F4(-)3m |  | 3.1 | 0 | 37
Cubic | ZnS | F4(-)3m | 0 | 2.5 | 0 | 27
Cubic | ZnS | F4(-)3m | 0 | 2.5 | 0 | 30
Cubic | ZnS | F4(-)3m | 0 | 3 | 0 | 36
Cubic | ZnS | F4(-)3m | 2 | 2.5 | 0 | 31
Cubic | ZnS | F4(-)3m | 4 | 2.505 | 0 | 31
Cubic | ZnS | F4(-)3m | 4 | 3.63 | 0 | 31
Cubic | ZnS | F4(-)3m | 6 | 2.53 | 0 | 31
Cubic | ZnS | F4(-)3m | 77 | 3.62 | 0 | 31
Cubic | ZnS | F4(-)3m | 300 | 2.43 | 0 | 27
Cubic | ZnS | F4(-)3m | 300 | 3 | 0 | 37