## TableProperties
CrystalSystem | StructureType | SpaceGroup | E<sub>g</sub> | IsCalculated | ReferenceId | Comment | Temperature
Cubic | ZnS | F4(-)3m | 0.28 | 0 | 37
Cubic | ZnS | F4(-)3m | 0.36 | 0 | 27
Cubic | ZnS | F4(-)3m | 0.36 | 0 | 30
Cubic | ZnS | F4(-)3m | 0.36 | 0 | 36
Cubic | ZnS | F4(-)3m | 0.36 | 0 | 37
Cubic | ZnS | F4(-)3m | 0.43 | 0 | 27
Cubic | ZnS | F4(-)3m | 0.43 | 0 | 35
Cubic | ZnS | F4(-)3m | 0.43 | 0 | 37
Cubic | ZnS | F4(-)3m | 0.43 | 0 | 27 | Film
Cubic | ZnS | F4(-)3m | 0.45 | 0 | 36
Cubic | ZnS | F4(-)3m | 0.46 | 0 | 37
Cubic | ZnS | F4(-)3m | 0.41 | 0 | 30 |  | 0
Cubic | ZnS | F4(-)3m | 0.4105 | 0 | 31 |  | 0
Cubic | ZnS | F4(-)3m | 0.411 | 0 | 27 |  | 0
Cubic | ZnS | F4(-)3m | 0.47 | 0 | 36 |  | 0
Cubic | ZnS | F4(-)3m | 0.425 | 0 | 36 |  | 4
Cubic | ZnS | F4(-)3m | 0.418 | 0 | 31 |  | 4.2
Cubic | ZnS | F4(-)3m | 0.42 | 0 | 31 |  | 4.2
Cubic | ZnS | F4(-)3m | 0.409 | 0 | 31 |  | 20
Cubic | ZnS | F4(-)3m | 0.414 | 0 | 31 |  | 77
Cubic | ZnS | F4(-)3m | 0.43 | 0 | 37 |  | 77
Cubic | ZnS | F4(-)3m | 0.404 | 0 | 31 |  | 80
Cubic | ZnS | F4(-)3m | 0.354 | 0 | 31 |  | 295
Cubic | ZnS | F4(-)3m | 0.35 | 0 | 72 | Direct transition | 298
Cubic | ZnS | F4(-)3m | 0.356 | 0 | 72 | Direct transition | 298
Cubic | ZnS | F4(-)3m | 0.359 | 0 | 31 |  | 298
Cubic | ZnS | F4(-)3m | 0.36 | 0 | 72 | Direct transition | 298
Cubic | ZnS | F4(-)3m | 0.33 | 0 | 37 |  | 300
Cubic | ZnS | F4(-)3m | 0.356 | 0 | 27 |  | 300
Cubic | ZnS | F4(-)3m | 0.46 | 0 | 50 |  | 300