## TableProperties
CrystalSystem | StructureType | SpaceGroup | E<sub>g</sub> | IsCalculated | ReferenceId | Comment | Temperature
Cubic | ZnS | F4(-)3m | 0.23 | 0 | 27 | Film
Cubic | ZnS | F4(-)3m | 0.2355 | 0 | 27
Cubic | ZnS | F4(-)3m | 0.2366 | 0 | 35
Cubic | ZnS | F4(-)3m | 0.25 | 0 | 36
Cubic | ZnS | F4(-)3m | 0.25 | 0 | 37
Cubic | ZnS | F4(-)3m | 0.26 | 0 | 50
Cubic | ZnS | F4(-)3m | 0.18 | 0 | 27 |  | 0
Cubic | ZnS | F4(-)3m | 0.18 | 0 | 30 |  | 0
Cubic | ZnS | F4(-)3m | 0.18 | 0 | 31 |  | 0
Cubic | ZnS | F4(-)3m | 0.18 | 0 | 36 |  | 0
Cubic | ZnS | F4(-)3m | 0.18 | 0 | 37 |  | 0
Cubic | ZnS | F4(-)3m | 0.27 | 0 | 36 |  | 0
Cubic | ZnS | F4(-)3m | 0.27 | 0 | 37 |  | 0
Cubic | ZnS | F4(-)3m | 0.2352 | 0 | 31 |  | 1.7
Cubic | ZnS | F4(-)3m | 0.2357 | 0 | 31 |  | 4
Cubic | ZnS | F4(-)3m | 0.2357 | 0 | 36 |  | 4
Cubic | ZnS | F4(-)3m | 0.236 | 0 | 30 |  | 4
Cubic | ZnS | F4(-)3m | 0.2355 | 0 | 31 |  | 20
Cubic | ZnS | F4(-)3m | 0.22 | 0 | 37 |  | 77
Cubic | ZnS | F4(-)3m | 0.228 | 0 | 31 |  | 80
Cubic | ZnS | F4(-)3m | 0.224 | 0 | 27 |  | 83
Cubic | ZnS | F4(-)3m | 0.16 | 0 | 72 | Direct transition | 298
Cubic | ZnS | F4(-)3m | 0.17 | 0 | 72 | Direct transition | 298
Cubic | ZnS | F4(-)3m | 0.175 | 0 | 72 | Direct transition | 298
Cubic | ZnS | F4(-)3m | 0.177 | 0 | 72 | Direct transition | 298
Cubic | ZnS | F4(-)3m | 0.18 | 0 | 72 | Direct transition | 298
Cubic | ZnS | F4(-)3m | 0.17 | 0 | 37 |  | 300
Cubic | ZnS | F4(-)3m | 0.18 | 0 | 27 |  | 300
Cubic | ZnS | F4(-)3m | 0.175 | 0 | 27 |  | 302