## TableProperties
CrystalSystem | StructureType | E<sub>g</sub> | IsCalculated | ReferenceId | Temperature | Comment | SpaceGroup
Orthorhombic | InS | 1.9 | 0 | 30
Orthorhombic | InS | 2.07 | 0 | 30 | 0
Orthorhombic | InS | 2.067 | 0 | 34 | 4.2
Orthorhombic | InS | 2.58 | 0 | 34 | 10
Orthorhombic | InS | 2.057 | 0 | 34 | 77
Orthorhombic | InS | 2.57 | 0 | 34 | 93
Orthorhombic | InS | 2.45 | 0 | 34 | 290
Orthorhombic | InS | 1.36 | 0 | 37 | 300
Orthorhombic | InS | 1.8 | 0 | 27 | 300 | Optical
Orthorhombic | InS | 1.8 | 0 | 36 | 300 | Optical
Orthorhombic | InS | 1.896 | 0 | 34 | 300
Orthorhombic | InS | 1.86 | 0 | 581 | 300 | Thermal activation. Single crystal | Pnnm