## TableProperties
Modification | CrystalSystem | StructureType | SpaceGroup | Temperature | E<sub>g</sub> | IsCalculated | ReferenceId | Comment
&alpha; (KIII) | Hexagonal | &alpha;-Ga<sub>2</sub>S<sub>3</sub> | P6<sub>1</sub> | 0 | 4.1 | 0 | 37
&alpha; (KIII) | Hexagonal | &alpha;-Ga<sub>2</sub>S<sub>3</sub> | P6<sub>1</sub> | 300 | 4.1 | 0 | 27 | Optical
&alpha; (KIII) | Hexagonal | &alpha;-Ga<sub>2</sub>S<sub>3</sub> | P6<sub>1</sub> | 300 | 4.1 | 0 | 30 | Optical
&alpha; (KIII) | Hexagonal | &alpha;-Ga<sub>2</sub>S<sub>3</sub> | P6<sub>1</sub> | 300 | 4.1 | 0 | 36 | Optical
&alpha; (KIII) | Hexagonal | &alpha;-Ga<sub>2</sub>S<sub>3</sub> | P6<sub>1</sub> | 300 | 4.1 | 0 | 37 | Optical
&alpha; (KIII) | Hexagonal | &alpha;-Ga<sub>2</sub>S<sub>3</sub> | P6<sub>1</sub> | 300 | 4.1 | 0 | 40 | Optical