## TableProperties
Modification | CrystalSystem | StructureType | SpaceGroup | E<sub>g</sub> | IsCalculated | ReferenceId | Temperature | Comment
&alpha; (KII) | Cubic | &gamma;-Ga<sub>2</sub>S<sub>3</sub> | F43(-)m | 2.3 | 0 | 30
&alpha; (KII) | Cubic | &gamma;-Ga<sub>2</sub>S<sub>3</sub> | F43(-)m | 2.5 | 0 | 37 | 0
&alpha; (KII) | Cubic | &gamma;-Ga<sub>2</sub>S<sub>3</sub> | F43(-)m | 2.2 | 0 | 27 | 300
&alpha; (KII) | Cubic | &gamma;-Ga<sub>2</sub>S<sub>3</sub> | F43(-)m | 2.2 | 0 | 30 | 300
&alpha; (KII) | Cubic | &gamma;-Ga<sub>2</sub>S<sub>3</sub> | F43(-)m | 2.2 | 0 | 36 | 300
&alpha; (KII) | Cubic | &gamma;-Ga<sub>2</sub>S<sub>3</sub> | F43(-)m | 2.2 | 0 | 37 | 300
&alpha; (KII) | Cubic | &gamma;-Ga<sub>2</sub>S<sub>3</sub> | F43(-)m | 2.2 | 0 | 40 | 300
&alpha; (KII) | Cubic | &gamma;-Ga<sub>2</sub>S<sub>3</sub> | F43(-)m | 2.5 | 0 | 27 | 300
&alpha; (KII) | Cubic | &gamma;-Ga<sub>2</sub>S<sub>3</sub> | F43(-)m | 2.5 | 0 | 36 | 300
&alpha; (KII) | Cubic | &gamma;-Ga<sub>2</sub>S<sub>3</sub> | F43(-)m | 2.5 | 0 | 37 | 300
&alpha; (KII) | Cubic | &gamma;-Ga<sub>2</sub>S<sub>3</sub> | F43(-)m | 2.5 | 0 | 40 | 300
&alpha; (KII) | Cubic | &gamma;-Ga<sub>2</sub>S<sub>3</sub> | F43(-)m | 2.5 | 0 | 581 | 300 | Optical absorption spectroscopy
&alpha; (KII) | Cubic | &gamma;-Ga<sub>2</sub>S<sub>3</sub> | F43(-)m | 2.5 | 0 | 581 | 300 | Thermal activation
&alpha; (KII) | Cubic | &gamma;-Ga<sub>2</sub>S<sub>3</sub> | F43(-)m | 2.2 | 0 | 581 | 800 | Thermal activation