## TableProperties
CrystalSystem | SpaceGroup | E<sub>g</sub> | IsCalculated | ReferenceId | Modification | Temperature | StructureType | Comment
Monoclinic | Cc | 2.8 | 0 | 778
Hexagonal |  | 2.85 | 0 | 37 | &beta; (KII) | 293
Hexagonal |  | 2.85 | 0 | 40 | &beta; (KII) | 293
Hexagonal |  | 2.5 | 0 | 37 | &beta; (KII) | 300
Hexagonal |  | 2.84 | 0 | 30 | &beta; (KII) | 300
Hexagonal |  | 2.84 | 0 | 37 | &beta; (KII) | 300
Cubic | F43(-)m | 2.85 | 0 | 27 | &gamma; (KIII) |  | &gamma;-Ga<sub>2</sub>S<sub>3</sub> | Optical
Cubic | F43(-)m | 2.85 | 0 | 37 | &gamma; (KIII) |  | &gamma;-Ga<sub>2</sub>S<sub>3</sub> | Optical
Cubic | F43(-)m | 2.5 | 0 | 27 | &gamma; (KIII) | 300 | &gamma;-Ga<sub>2</sub>S<sub>3</sub>
Cubic | F43(-)m | 2.5 | 0 | 36 | &gamma; (KIII) | 300 | &gamma;-Ga<sub>2</sub>S<sub>3</sub>