## TableProperties
CrystalSystem | StructureType | SpaceGroup | E<sub>g</sub> | IsCalculated | ReferenceId | Comment | Temperature
Cubic | &gamma;-Ga<sub>2</sub>S<sub>3</sub> | F43(-)m | 1 | 0 | 36
Cubic | &gamma;-Ga<sub>2</sub>S<sub>3</sub> | F43(-)m | 1 | 0 | 50
Cubic | &gamma;-Ga<sub>2</sub>S<sub>3</sub> | F43(-)m | 1.4 | 0 | 30
Cubic | &gamma;-Ga<sub>2</sub>S<sub>3</sub> | F43(-)m | 1.7 | 0 | 50 | Solid
Cubic | &gamma;-Ga<sub>2</sub>S<sub>3</sub> | F43(-)m | 2.3 | 0 | 27 | Liquid
Cubic | &gamma;-Ga<sub>2</sub>S<sub>3</sub> | F43(-)m | 1.39 | 0 | 40 |  | 0
Cubic | &gamma;-Ga<sub>2</sub>S<sub>3</sub> | F43(-)m | 1.09 | 0 | 37 |  | 77
Cubic | &gamma;-Ga<sub>2</sub>S<sub>3</sub> | F43(-)m | 1.16 | 0 | 40 |  | 300
Cubic | &gamma;-Ga<sub>2</sub>S<sub>3</sub> | F43(-)m | 1.2 | 0 | 37 |  | 300
Cubic | &gamma;-Ga<sub>2</sub>S<sub>3</sub> | F43(-)m | 1.22 | 0 | 27 | Optical | 300
Cubic | &gamma;-Ga<sub>2</sub>S<sub>3</sub> | F43(-)m | 1.22 | 0 | 36 | Optical | 300
Cubic | &gamma;-Ga<sub>2</sub>S<sub>3</sub> | F43(-)m | 1.22 | 0 | 37 | Optical | 300
Cubic | &gamma;-Ga<sub>2</sub>S<sub>3</sub> | F43(-)m | 1.35 | 0 | 37 |  | 300
Cubic | &gamma;-Ga<sub>2</sub>S<sub>3</sub> | F43(-)m | 1.56 | 0 | 30 |  | 300
Cubic | &gamma;-Ga<sub>2</sub>S<sub>3</sub> | F43(-)m | 1.56 | 0 | 37 |  | 300