## TableProperties
Modification | CrystalSystem | StructureType | SpaceGroup | E<sub>g</sub> | IsCalculated | ReferenceId | Temperature | Comment
&alpha; | Cubic | Al<sub>2</sub>O<sub>3</sub> | Fd3m | 2.03 | 0 | 27
&alpha; | Cubic | Al<sub>2</sub>O<sub>3</sub> | Fd3m | 2.03 | 0 | 36
&alpha; | Cubic | Al<sub>2</sub>O<sub>3</sub> | Fd3m | 2.03 | 0 | 57
&alpha; | Cubic | Al<sub>2</sub>O<sub>3</sub> | Fd3m | 2.04 | 0 | 27
&alpha; | Cubic | Al<sub>2</sub>O<sub>3</sub> | Fd3m | 2.04 | 0 | 36
&alpha; | Cubic | Al<sub>2</sub>O<sub>3</sub> | Fd3m | 2 | 0 | 27 | 300 | Optical
&alpha; | Cubic | Al<sub>2</sub>O<sub>3</sub> | Fd3m | 2 | 0 | 36 | 300 | Optical
&beta; | Cubic |  |  | 1 | 0 | 40
&beta; | Cubic |  |  | 1.1 | 0 | 30
&beta; | Cubic |  |  | 1.1 | 0 | 40
&beta; | Cubic |  |  | 2.03 | 0 | 40
&beta; | Cubic |  |  | 2.28 | 0 | 37 | 0
&beta; | Cubic |  |  | 2.1 | 0 | 37 | 300