## TableProperties
CrystalSystem | E<sub>g</sub> | IsCalculated | ReferenceId | Modification | Temperature | Comment | SpaceGroup
Hexagonal | 1.38 | 0 | 40
Monoclinic | 0.97 | 0 | 40 | &delta;
Cubic | 1 | 0 | 27 | KII | 300 | Optical
Trigonal | 1.18 | 0 | 50 | KIV |  |  | R3(-)m
Trigonal | 1.18 | 0 | 50 | KIV |  | Optical | R3(-)m
Trigonal | 1.5 | 0 | 40 | KIV |  |  | R3(-)m
Trigonal | 1.42 | 0 | 40 | KIV |  |  | R3(-)m
Trigonal | 1 | 0 | 27 | KIV | 300 | Optical | R3(-)m
Trigonal | 1.2 | 0 | 27 | KIV | 300 | Optical | R3(-)m
Trigonal | 1.2 | 0 | 30 | KIV | 300 | Optical | R3(-)m
Trigonal | 1.2 | 0 | 37 | KIV | 300 | Optical | R3(-)m
Trigonal | 1.25 | 0 | 40 | KIV | 300 |  | R3(-)m