## TableProperties
CrystalSystem | SpaceGroup | E<sub>g</sub> | IsCalculated | ReferenceId | Temperature | Comment
Orthorhombic | Pnma | 0.69 | 0 | 27
Orthorhombic | Pnma | 0.69 | 0 | 40 | 300
Orthorhombic | Pnma | 0.9 | 0 | 50 | 300 | Optical
Orthorhombic | Pnma | 0.828 | 0 | 40 | 300