## TableProperties
CrystalSystem | SpaceGroup | Temperature | E<sub>g</sub> | IsCalculated | ReferenceId | Comment
Orthorhombic | Pnma | 293 | 0.47 | 0 | 40
Orthorhombic | Pnma | 300 | 0.46 | 0 | 27 | Optical
Orthorhombic | Pnma | 300 | 0.46 | 0 | 36 | Optical