## TableProperties
CrystalSystem | SpaceGroup | Temperature | E<sub>g</sub> | IsCalculated | ReferenceId | Comment
Tetragonal | I4(-) | 300 | 0.42 | 0 | 40
Tetragonal | I4(-) | 300 | 0.5 | 0 | 27 | Electrical
Tetragonal | I4(-) | 300 | 0.5 | 0 | 36 | Electrical
Tetragonal | I4(-) | 300 | 0.5 | 0 | 37 | Electrical