## TableProperties
Modification | CrystalSystem | StructureType | E<sub>g</sub> | IsCalculated | ReferenceId | Temperature
I | Cubic | CsCl | 3.2 | 0 | 30
I | Cubic | CsCl | 3.202 | 0 | 34
I | Cubic | CsCl | 3.21 | 0 | 34
I | Cubic | CsCl | 3.2252 | 0 | 34
I | Cubic | CsCl | 3.225 | 0 | 34 | 4.2
III | Cubic | NaCl | 3.75 | 0 | 34 | 5
III | Cubic | NaCl | 3.75 | 0 | 34 | 77
III | Cubic | NaCl | 3.8 | 0 | 34 | 77