## TableProperties
Modification | CrystalSystem | StructureType | E<sub>g</sub> | IsCalculated | ReferenceId | Temperature
I | Cubic | CsCl | 2.64 | 0 | 30
I | Cubic | CsCl | 2.665 | 0 | 34
I | Cubic | CsCl | 2.63 | 0 | 34 | 1.8
I | Cubic | CsCl | 2.6444 | 0 | 34 | 2
I | Cubic | CsCl | 2.65 | 0 | 34 | 2
I | Cubic | CsCl | 2.6444 | 0 | 34 | 4.2
I | Cubic | CsCl | 3.0198 | 0 | 34 | 4.2
I | Cubic | CsCl | 3.0202 | 0 | 34 | 4.2
I | Cubic | CsCl | 3.013 | 0 | 34 | 4.7
III | Cubic | NaCl | 3.237 | 0 | 34 | 77
III | Cubic | NaCl | 3.3 | 0 | 34 | 77
III | Cubic | NaCl | 3.303 | 0 | 34 | 77
III | Cubic | NaCl | 3.4 | 0 | 34 | 77