## TableProperties
CrystalSystem | SpaceGroup | Temperature | E<sub>g</sub> | IsCalculated | ReferenceId | Comment | Modification | StructureType
Orthorhombic | Cmcm | 4.7 | 2.88 | 0 | 581 | Optical absorption spectroscopy. Excitonic transition. Thin film, polycristalline
Cubic |  | 4 | 2.7778 | 0 | 34 |  | I | NaCl
Cubic |  | 4 | 2.789 | 0 | 34 |  | I | NaCl
Cubic |  | 77 | 2.1 | 0 | 34 |  | I | NaCl
|  |  | 2.92 | 0 | 34 |  | III
|  |  | 3 | 0 | 34 |  | III