## TableProperties
Modification | CrystalSystem | SpaceGroup | E<sub>g</sub> | IsCalculated | ReferenceId | Temperature | Comment | StructureType
15r | Trigonal | R3m | 2.86 | 0 | 30
15r | Trigonal | R3m | 2.986 | 0 | 31 | 4
15r | Trigonal | R3m | 2.986 | 0 | 27 | 6 | Exitonic
15r | Trigonal | R3m | 2.985 | 0 | 27 | 77 | Exitonic
15r | Trigonal | R3m | 2.96 | 0 | 27 | 300 | Exitonic
15r | Trigonal | R3m | 2.85 | 0 | 27 | 650 | Exitonic
21r | Trigonal | R3m | 2.853 | 0 | 27 | 4.2 | Exitonic
21r | Trigonal | R3m | 2.853 | 0 | 31 | 4.2 | Exitonic
21r | Trigonal | R3m | 2.77 | 0 | 27 | 300
21r | Trigonal | R3m | 2.77 | 0 | 31 | 300
24r | Trigonal | R3m | 2.728 | 0 | 27 | 8 | Exitonic
24r | Trigonal | R3m | 2.728 | 0 | 31 | 8 | Exitonic
24r | Trigonal | R3m | 2.699 | 0 | 27 | 296 | Exitonic
24r | Trigonal | R3m | 2.72 | 0 | 27 | 300
2h | Hexagonal | P6<sub>3</sub>mc | 3.33 | 0 | 27 | 4.2 | Exitonic | ZnS
2h | Hexagonal | P6<sub>3</sub>mc | 3.33 | 0 | 31 | 4.2 | Exitonic | ZnS
33r | Trigonal | R3m | 3.01 | 0 | 27 |  | Exitonic
33r | Trigonal | R3m | 3.003 | 0 | 27 | 300 | Exitonic
4h | Hexagonal | P6<sub>3</sub>mc | 3.263 | 0 | 27 |  | Exitonic
4h | Hexagonal | P6<sub>3</sub>mc | 3.265 | 0 | 27 | 4.2 | Exitonic
4h | Hexagonal | P6<sub>3</sub>mc | 3.265 | 0 | 31 | 4.2 | Exitonic
4h | Hexagonal | P6<sub>3</sub>mc | 3.335 | 0 | 27 | 300 | &Delta;E < 3.335 eV
6h | Hexagonal | P6<sub>3</sub>mc | 3.023 | 0 | 27 | 4.2 | Exitonic
6h | Hexagonal | P6<sub>3</sub>mc | 3.1 | 0 | 27 | 110
6h | Hexagonal | P6<sub>3</sub>mc | 3.1 | 0 | 36 | 110
6h | Hexagonal | P6<sub>3</sub>mc | 2.86 | 0 | 31 | 300
8h | Hexagonal | P6<sub>3</sub>mc | 2.8 | 0 | 27 | 4.2 | Exitonic
8h | Hexagonal | P6<sub>3</sub>mc | 2.8 | 0 | 31 | 4.2 | Exitonic