## TableProperties
CrystalSystem | StructureType | SpaceGroup | Temperature | E<sub>g</sub> | IsCalculated | ReferenceId | Comment | Direction
Monoclinic | SiAs | C2/m | 300 | 1.45 | 0 | 581 | Optical absorption spectroscopy. Indirect transition. Single crystal
Monoclinic | SiAs | C2/m | 300 | 1.48 | 0 | 581 | Optical absorption spectroscopy. Single crystal
Monoclinic | SiAs | C2/m | 300 | 1.57 | 0 | 581 | Optical absorption spectroscopy. Single crystal
Monoclinic | SiAs | C2/m | 300 | 2.18 | 0 | 27
Monoclinic | SiAs | C2/m | 300 | 2.18 | 0 | 34
Monoclinic | SiAs | C2/m | 300 | 2.18 | 0 | 36
Monoclinic | SiAs | C2/m | 300 | 2.2 | 0 | 581 | Optical absorption spectroscopy. Single crystal
Monoclinic | SiAs | C2/m | 300 | 1.45 | 0 | 34 |  | (-)&beta;
Monoclinic | SiAs | C2/m | 300 | 1.57 | 0 | 34 |  | (-)&beta;
Monoclinic | SiAs | C2/m | 300 | 1.48 | 0 | 34 |  | ¦¦b