## TableProperties
Direction | Temperature | E<sub>g</sub> | IsCalculated | ReferenceId | CrystalSystem | StructureType | SpaceGroup | Comment
¦¦a | 300 | 1.01 | 0 | 34
¦¦b | 300 | 0.65 | 0 | 34
¦¦b | 300 | 1.65 | 0 | 34
| 300 | 0.7 | 0 | 581 | Monoclinic | SiAs | C2/m | Optical absorption spectroscopy. Indirect transition. Single crystal
| 300 | 1.9 | 0 | 581 | Monoclinic | SiAs | C2/m | Optical absorption spectroscopy. Single crystal