## TableProperties
CrystalSystem | StructureType | SpaceGroup | E<sub>g</sub> | IsCalculated | ReferenceId | Temperature | Comment | Direction
Orthorhombic | SnS | Pcmn | 1 | 0 | 37
Orthorhombic | SnS | Pcmn | 1.8 | 0 | 27
Orthorhombic | SnS | Pcmn | 1.58 | 0 | 27 | 0
Orthorhombic | SnS | Pcmn | 1.77 | 0 | 37 | 0
Orthorhombic | SnS | Pcmn | 1.74 | 0 | 30 | 4.2
Orthorhombic | SnS | Pcmn | 1.74 | 0 | 34 | 4.2
Orthorhombic | SnS | Pcmn | 1.61 | 0 | 27 | 300 | Optical
Orthorhombic | SnS | Pcmn | 1.61 | 0 | 36 | 300 | Optical
Orthorhombic | SnS | Pcmn | 1.61 | 0 | 50 | 300 | Optical
Orthorhombic | SnS | Pcmn | 1.8 | 0 | 37 | 300
Orthorhombic | SnS | Pcmn | 1.744 | 0 | 34 | 4.2 |  | ¦¦a
Orthorhombic | SnS | Pcmn | 1.737 | 0 | 34 | 77 |  | ¦¦a
Orthorhombic | SnS | Pcmn | 1.65 | 0 | 30 | 300 |  | ¦¦a
Orthorhombic | SnS | Pcmn | 1.65 | 0 | 34 | 300 |  | ¦¦a