## TableProperties
CrystalSystem | StructureType | SpaceGroup | E<sub>g</sub> | IsCalculated | ReferenceId | Temperature | Direction | Comment
Orthorhombic | SnS | Pcmn | 0.898 | 0 | 27
Orthorhombic | SnS | Pcmn | 0.898 | 0 | 34
Orthorhombic | SnS | Pcmn | 0.898 | 0 | 36
Orthorhombic | SnS | Pcmn | 0.88 | 0 | 34 | 0
Orthorhombic | SnS | Pcmn | 0.95 | 0 | 34 | 77
Orthorhombic | SnS | Pcmn | 1.5 | 0 | 34 | 300
Orthorhombic | SnS | Pcmn | 1.3 | 0 | 34 | 300
Orthorhombic | SnS | Pcmn | 0.948 | 0 | 27 |  | ¦¦a
Orthorhombic | SnS | Pcmn | 0.948 | 0 | 34 |  | ¦¦a
Orthorhombic | SnS | Pcmn | 0.948 | 0 | 36 |  | ¦¦a
Orthorhombic | SnS | Pcmn | 0.95 | 0 | 30 |  | ¦¦b
Orthorhombic | SnS | Pcmn | 0.939 | 0 | 27 |  | ¦¦b
Orthorhombic | SnS | Pcmn | 0.939 | 0 | 34 |  | ¦¦b
Orthorhombic | SnS | Pcmn | 0.939 | 0 | 36 |  | ¦¦b
Orthorhombic | SnS | Pcmn | 0.9 | 0 | 27 | 300 | ¦¦c | Optical
Orthorhombic | SnS | Pcmn | 0.9 | 0 | 34 | 300 | ¦¦c | Optical
Orthorhombic | SnS | Pcmn | 0.9 | 0 | 36 | 300 | ¦¦c | Optical