## TableProperties
CrystalSystem | StructureType | SpaceGroup | E<sub>g</sub> | IsCalculated | ReferenceId | Temperature | Comment
Cubic | NaCl | Fm3m | 0.29 | 0 | 27
Cubic | NaCl | Fm3m | 0.29 | 0 | 50
Cubic | NaCl | Fm3m | 0.3 | 0 | 37
Cubic | NaCl | Fm3m | 0.37 | 0 | 37
Cubic | NaCl | Fm3m | 0.38 | 0 | 37
Cubic | NaCl | Fm3m | 0.6 | 0 | 37
Cubic | NaCl | Fm3m | 0.41 | 0 | 36 | 0
Cubic | NaCl | Fm3m | 0.286 | 0 | 27 | 4.2
Cubic | NaCl | Fm3m | 0.286 | 0 | 34 | 4.2
Cubic | NaCl | Fm3m | 0.286 | 0 | 36 | 4.2
Cubic | NaCl | Fm3m | 0.286 | 0 | 50 | 4.2
Cubic | NaCl | Fm3m | 0.29 | 0 | 30 | 4.2
Cubic | NaCl | Fm3m | 0.307 | 0 | 34 | 77
Cubic | NaCl | Fm3m | 0.31 | 0 | 30 | 77
Cubic | NaCl | Fm3m | 0.39 | 0 | 37 | 300
Cubic | NaCl | Fm3m | 0.41 | 0 | 27 | 300 | Optical
Cubic | NaCl | Fm3m | 0.41 | 0 | 30 | 300 | Optical
Cubic | NaCl | Fm3m | 0.41 | 0 | 34 | 300 | Optical
Cubic | NaCl | Fm3m | 0.41 | 0 | 37 | 300 | Optical
Cubic | NaCl | Fm3m | 0.42 | 0 | 34 | 300