## TableProperties
CrystalSystem | StructureType | SpaceGroup | E<sub>g</sub> | IsCalculated | ReferenceId | Temperature
Cubic | NaCl | Fm3m | 0.19 | 0 | 30
Cubic | NaCl | Fm3m | 0.26 | 0 | 30
Cubic | NaCl | Fm3m | 0.3 | 0 | 27 | 4.2
Cubic | NaCl | Fm3m | 0.36 | 0 | 34 | 12
Cubic | NaCl | Fm3m | 0.2 | 0 | 36 | 300
Cubic | NaCl | Fm3m | 0.6 | 0 | 34 | 300