## TableProperties
CrystalSystem | StructureType | SpaceGroup | Temperature | E<sub>g</sub> | IsCalculated | ReferenceId | Modification
Trigonal | CdI<sub>2</sub> | P3(-)m1 | 300 | 2.07 | 0 | 27
Trigonal | CdI<sub>2</sub> | P3(-)m1 | 300 | 2.07 | 0 | 30
Trigonal | CdI<sub>2</sub> | P3(-)m1 | 300 | 2.07 | 0 | 34
Trigonal | CdI<sub>2</sub> | P3(-)m1 | 300 | 2.07 | 0 | 36
Trigonal |  |  |  | 0.92 | 0 | 34 | 24H
Trigonal |  |  |  | 1.15 | 0 | 34 | 24R
Trigonal |  |  |  | 2.18 | 0 | 34 | 2H
Trigonal |  |  | 77 | 2.47 | 0 | 34 | 2H
Trigonal |  |  | 77 | 2.56 | 0 | 34 | 2H
Trigonal |  |  | 273 | 2.29 | 0 | 34 | 2H
Trigonal |  |  | 273 | 2.44 | 0 | 34 | 2H
Trigonal |  |  |  | 1.89 | 0 | 34 | 4H
Trigonal |  |  | 77 | 2.3 | 0 | 34 | 4H
Trigonal |  |  | 77 | 2.43 | 0 | 34 | 4H
Trigonal |  |  | 273 | 2.15 | 0 | 34 | 4H
Trigonal |  |  | 273 | 2.34 | 0 | 34 | 4H
Trigonal |  |  | 300 | 2.88 | 0 | 34 | 4H
Trigonal |  |  |  | 1.59 | 0 | 34 | 6H