## TableProperties
CrystalSystem | StructureType | SpaceGroup | Temperature | E<sub>g</sub> | IsCalculated | ReferenceId | Comment | Modification
Trigonal | CdI<sub>2</sub> | P3(-)m1 | 77 | 0.98 | 0 | 581 | Optical absorption spectroscopy. Single crystal
Trigonal | CdI<sub>2</sub> | P3(-)m1 | 77 | 1.97 | 0 | 581 | Diffuse reflectance spectroscopy. Single crystal
Trigonal | CdI<sub>2</sub> | P3(-)m1 | 290 | 1.03 | 0 | 581 | Optical absorption spectroscopy. Single crystal
Trigonal | CdI<sub>2</sub> | P3(-)m1 | 300 | 0.97 | 0 | 27 | Optical
Trigonal | CdI<sub>2</sub> | P3(-)m1 | 300 | 0.97 | 0 | 30 | Optical
Trigonal | CdI<sub>2</sub> | P3(-)m1 | 300 | 0.97 | 0 | 34 | Optical
Trigonal | CdI<sub>2</sub> | P3(-)m1 | 300 | 0.97 | 0 | 36 | Optical
Trigonal | CdI<sub>2</sub> | P3(-)m1 | 300 | 0.97 | 0 | 581 | Optical absorption spectroscopy. Indirect transition. Single crystal
Trigonal | CdI<sub>2</sub> | P3(-)m1 | 300 | 1 | 0 | 581 | Optical absorption spectroscopy. Single crystal
Trigonal | CdI<sub>2</sub> | P3(-)m1 | 300 | 1 | 0 | 581 | Thermal activation. Single crystal
Trigonal | CdI<sub>2</sub> | P3(-)m1 | 300 | 1.3 | 0 | 581 | Optical absorption spectroscopy. Single crystal
Trigonal | CdI<sub>2</sub> | P3(-)m1 | 300 | 1.62 | 0 | 581 | Optical absorption spectroscopy. Single crystal
Trigonal |  |  | 77 | 1.29 | 0 | 34 |  | 6H
Trigonal |  |  | 77 | 1.4 | 0 | 34 |  | 6H
Trigonal |  |  | 273 | 1.16 | 0 | 34 |  | 6H
Trigonal |  |  | 273 | 1.28 | 0 | 34 |  | 6H
Trigonal |  |  | 300 | 1 | 0 | 37 |  | 6H
Trigonal |  |  | 300 | 1.62 | 0 | 34 |  | 6H
Trigonal |  |  | 300 | 2.1 | 0 | 34 |  | 6H