## TableProperties
CrystalSystem | Temperature | E<sub>g</sub> | IsCalculated | ReferenceId | Comment | SpaceGroup
Hexagonal | 100 | 0.9 | 0 | 34
Hexagonal | 300 | 1 | 0 | 34
Hexagonal | 300 | 1.82 | 0 | 34
Hexagonal | 300 | 1.89 | 0 | 30
Hexagonal | 300 | 1.89 | 0 | 34
Hexagonal | 300 | 1.98 | 0 | 27 | Optical
Hexagonal | 300 | 2.03 | 0 | 34
Hexagonal | 300 | 2.16 | 0 | 34
Hexagonal | 300 | 2.18 | 0 | 34
Hexagonal | 300 | 1.98 | 0 | 581 | Optical absorption spectroscopy. Indirect transition. Single crystal | P3(-)1c
Hexagonal | 300 | 2 | 0 | 581 | Optical absorption spectroscopy. Single crystal | P3(-)1c