## TableProperties
E<sub>g</sub> | IsCalculated | ReferenceId | CrystalSystem | StructureType | SpaceGroup | Temperature | Comment
1.68 | 0 | 43
1.7 | 0 | 45
0.85 | 0 | 581 | Trigonal | CdI<sub>2</sub> | P3(-)m1 | 300 | Thermal activation. Polycristalline
1.68 | 0 | 581 | Trigonal | CdI<sub>2</sub> | P3(-)m1 | 300 | Optical absorption spectroscopy. Indirect transition. Single crystal
2.75 | 0 | 581 | Trigonal | CdI<sub>2</sub> | P3(-)m1 | 300 | Diffuse reflectance spectroscopy. Single crystal